## Sheet1
| Depth, m |  | Physical properties |  |  |  | Atterberg Limits |  |  |  | Engineering Properties
% passing
SampleNo | From | To | Wn % | y (t/cu.m.) | #4 (%) | #200 (%) | LL (%) | PL (%) | PI (%) | Soil Class | Su (t/sq.m.) | Su from Ncor | N
ST-01 |  | 1.5 | 2 | 37.88
ST-02 |  | 3 | 3.5 | 40.99
ST-03 |  | 4.5 | 5 | 39.99 |  |  | 61.2 | 30.69 | 30.51 | CH | 1.02
ST-04 |  | 6 | 6.5 | 58.78 |  |  | 79.4 | 25.39 | 54.01 | CH | 1.47
ST-05 |  | 7.5 | 8 | 80.07
ST-06 |  | 9 | 9.5 | 63.48 |  |  | 79.3 | 23.71 | 55.59 | CH | 2.46
ST-07 |  | 10.5 | 11 | 60.88
ST-08 |  | 12 | 12.5 | 60.47
ST-09 |  | 13.5 | 14 | 65.12 |  |  | 80.1 | 30.99 | 49.11 | CH | 6.3
SS-10 |  | 15 | 15.5 | 24.36 | [7 empty] | 15.00625 | 24.5
SS-11 |  | 16.5 | 16.95 | 24.69 | [7 empty] | 15.00625 | 24.5
SS-12 |  | 18 | 18.45 | 34.69 | 100 | 94.36 | 83.4 | 28.69 | 54.71 | CH |  | 13.16875 | 21.5
SS-13 |  | 19.5 | 19.95 | 21.45 | [8 empty] | 27.5
SS-14 |  | 21 | 21.45 | 16.48 | 100 | 38.78 |  |  |  | SM |  |  | 28
SS-15 |  | 22.5 | 22.95 | 18.98 | [8 empty] | 38
SS-16 |  | 24 | 24.45 | 18.33 | [8 empty] | 26.5
SS-17 |  | 25.5 | 25.95 | 23.99 | [8 empty] | 38
SS-18 |  | 27 | 27.45 | 14.38 | 100 | 23.78 |  |  |  | SM |  |  | 75
SS-19 |  | 28.5 | 28.95 | 26.98 | [7 empty] | 18.68125 | 30.5
SS-20 |  | 30 | 30.45 | 24.68 | [7 empty] | 18.68125 | 30.5
SS-21 |  | 31.5 | 31.95 | 23.97 | [7 empty] | 21.4375 | 35
SS-22 |  | 33 | 33.45 | 23.47 |  |  | 76.4 | 27.64 | 48.76 | CH |  | 21.13125 | 34.5
SS-23 |  | 34.5 | 34.95 | 21.24 | [7 empty] | 27.5625 | 45
SS-24 |  | 36 | 36.45 | 22.37 | [7 empty] | 19.29375 | 31.5
SS-25 |  | 37.5 | 37.95 | 20.77 | 100 | 87.96 | 62.35 | 20.45 | 41.9 | CH |  | 19.29375 | 31.5
SS-26 |  | 39 | 39.45 | 17.64 | [7 empty] | 27.5625 | 45
SS-27 |  | 40.5 | 40.95 | 17.68 | [7 empty] | 23.58125 | 38.5
SS-28 |  | 42 | 42.45 | 18.39 | 100 | 64.78 | 34.89 | 14.68 | 20.21 | CL |  | 24.5 | 40
SS-29 |  | 43.5 | 43.95 | 20.78 | 100 | 58.45 | 32.58 | 13.68 | 18.9 | CL |  | 22.96875 | 37.5
SS-30 |  | 45 | 45.45 | 14.99 | [8 empty] | 63.5
SS-31 |  | 46.5 | 46.95 | 13.65 | [8 empty] | 67.5
SS-32 |  | 48 | 48.45 | 18.46 | [8 empty] | 107.5
SS-33 |  | 49.5 | 49.95 | 16.52 | 100 | 36.94 | 36.47 | 13.69 | 22.78 | SC |  |  | 93
SS-34 |  | 51 | 51.45 | 18.36 | [8 empty] | 69.5
SS-35 |  | 52.5 | 52.95 | 16.78 | [8 empty] | 57.5
SS-36 |  | 54 | 54.45 | 20.21 | 100 | 63.75 | 30.85 | 9.86 | 20.99 | CL |  | 25.725 | 42
SS-37 |  | 55.5 | 55.95 | 23.14 | [7 empty] | 27.5625 | 45
SS-38 |  | 57 | 57.45 | 16.99 | [7 empty] | 65.84375 | 107.5
SS-39 |  | 58.5 | 58.95 | 16.45 | [8 empty] | 87.5
SS-40 |  | 60 | 60.45 | 18.67 | 100 | 23.64 |  |  |  | SM |  |  | 50.5